## drainage
time [sec] | PLS bag | rh
0 | 0 | 35
3600 | 0.488862 | 35
7200 | 0.7809342 | 35
10800 | 1.663977 | 35
14400 | 2.604916 | 35
18000 | 3.53643 | 35
21600 | 4.412252 | 35
25200 | 5.288031 | 35
28800 | 6.305195 | 35
32400 | 7.439854 | 35
36000 | 8.554731 | 35
39600 | 9.58973 | 35
43200 | 10.63018 | 35
46800 | 11.83773 | 35
50400 | 12.87434 | 35
54000 | 14.02406 | 35
57600 | 15.12386 | 35
61200 | 16.1589 | 35
64800 | 17.19392 | 35
68400 | 18.22889 | 35
72000 | 19.35042 | 35
75600 | 20.47849 | 35
79200 | 21.51352 | 35
82800 | 22.54846 | 35
86400 | 23.66961 | 35
90000 | 24.79805 | 35
93600 | 25.83303 | 35
97200 | 26.86806 | 35
100800 | 27.90304 | 35
104400 | 28.93809 | 35
108000 | 29.9731 | 35
111600 | 31.00806 | 35
115200 | 32.04308 | 35
118800 | 33.07807 | 35
122400 | 34.24151 | 35
126000 | 35.32763 | 35
129600 | 36.36264 | 35
133200 | 37.39765 | 35
136800 | 38.43166 | 35
140400 | 39.38707 | 35
144000 | 40.34249 | 35
147600 | 41.35818 | 35
151200 | 42.3229 | 35
154800 | 43.24864 | 35
158400 | 44.28364 | 35
162000 | 45.17952 | 35
165600 | 46.08018 | 35
169200 | 46.75661 | 35
172800 | 46.98663 | 35
176400 | 48.67681 | 35
180000 | 49.56794 | 35
183600 | 50.47365 | 35
187200 | 51.36394 | 35
190800 | 52.26248 | 35
194400 | 53.16386 | 35
198000 | 54.05127 | 35
201600 | 54.95687 | 35
205200 | 55.85097 | 35
208800 | 56.74575 | 35
212400 | 57.65096 | 35
216000 | 58.53811 | 35
219600 | 59.39264 | 35
223200 | 60.23945 | 35
226800 | 61.12265 | 35
230400 | 62.02246 | 35
234000 | 62.88935 | 35
237600 | 63.6656 | 35
241200 | 64.4419 | 35
244800 | 65.27621 | 35
248400 | 66.12899 | 35
252000 | 66.90529 | 35
255600 | 67.68158 | 35
259200 | 68.45782 | 35
262800 | 69.23411 | 35
266400 | 70.01033 | 35
270000 | 70.78655 | 35
273600 | 71.51481 | 35
277200 | 72.16172 | 35
280800 | 72.85101662 | 35
284400 | 73.52282 | 35
288000 | 74.16716 | 35
291600 | 74.74217 | 35
295200 | 75.35122 | 35
298800 | 75.99189 | 35
302400 | 76.56693 | 35
306000 | 77.14187 | 35
309600 | 77.71697 | 35
313200 | 78.29188 | 35
316800 | 78.8959 | 35
320400 | 79.54012 | 35
324000 | 80.01062 | 35
327600 | 80.47997 | 35
331200 | 80.93993 | 35
334800 | 81.46266 | 35
338400 | 82.03773 | 35
342000 | 82.49947 | 35
345600 | 82.9595 | 35
349200 | 83.4195 | 35
352800 | 83.8795 | 35
356400 | 84.32572 | 35
360000 | 84.73975 | 35
363600 | 85.17972 | 35
367200 | 85.6396 | 35
370800 | 86.09969 | 35
374400 | 86.5087 | 35
378000 | 86.85373 | 35
381600 | 87.25957 | 35
385200 | 87.66327 | 35
388800 | 88.0083 | 35
392400 | 88.42084 | 35
396000 | 88.87697 | 35
399600 | 89.1874 | 35
403200 | 89.50791 | 35
406800 | 89.85294 | 35
410400 | 90.17285 | 35
414000 | 90.48346 | 35
417600 | 90.82836 | 35
421200 | 91.15834 | 35
424800 | 91.46877 | 35
428400 | 91.80342 | 35
432000 | 92.14846 | 35
435600 | 92.4935 | 35
439200 | 92.75873 | 35
442800 | 92.96571 | 35
446400 | 93.25989 | 35
450000 | 93.56164 | 35
453600 | 93.79169 | 35
457200 | 94.00915 | 35
460800 | 94.21618 | 35
464400 | 94.42317 | 35
468000 | 94.63194 | 35
471600 | 94.86199 | 35
475200 | 95.08008 | 35
478800 | 95.28699 | 35
482400 | 95.4131 | 35
486000 | 95.51722 | 35
489600 | 95.63221 | 35
493200 | 95.74158 | 35
496800 | 95.84504 | 35
500400 | 96.02634 | 35
504000 | 96.2298 | 35
507600 | 96.2298 | 35
511200 | 96.26234 | 35
514800 | 96.37733 | 35
518400 | 96.48404 | 35
522000 | 96.58755 | 35
525600 | 96.69101 | 35
529200 | 96.7684 | 35
532800 | 96.7684 | 35
536400 | 96.82199 | 35
540000 | 96.92545 | 35
543600 | 96.9479 | 35
547200 | 96.9479 | 35
550800 | 96.9479 | 35
554400 | 96.98403 | 35
558000 | 97.09908 | 35
561600 | 97.1275 | 35
565200 | 97.12936 | 35
568800 | 97.23288 | 35
572400 | 97.307 | 35
576000 | 97.307 | 35
579600 | 97.3638 | 35
583200 | 97.46726 | 35
586800 | 97.4865 | 35
590400 | 97.49478 | 35
594000 | 97.5983 | 35
597600 | 97.68842 | 35
601200 | 97.7531 | 35
604800 | 97.81779 | 35
608400 | 97.90457 | 35
612000 | 98.00803 | 35
615600 | 98.0251 | 35
619200 | 98.03556 | 35
622800 | 98.13907 | 35
626400 | 98.24679 | 35
630000 | 98.36178 | 35
633600 | 98.3842 | 35
637200 | 98.39145 | 35
640800 | 98.49496 | 35
644400 | 98.59848 | 35
648000 | 98.702 | 35
651600 | 98.7433 | 35
655200 | 98.7433 | 35
658800 | 98.83295 | 35
662400 | 98.9228 | 35
666000 | 98.9228 | 35
669600 | 98.96845 | 35
673200 | 99.08344 | 35
676800 | 99.18884 | 35
0 | 0 | 60
3600 | 1.484929 | 60
7200 | 2.933999 | 60
10800 | 4.668186 | 60
14400 | 6.389597 | 60
18000 | 7.942066 | 60
21600 | 9.494585 | 60
25200 | 11.06625 | 60
28800 | 12.92928 | 60
32400 | 14.85996 | 60
36000 | 16.79887 | 60
39600 | 18.29201 | 60
43200 | 20.04721 | 60
46800 | 21.9213 | 60
50400 | 23.6151 | 60
54000 | 25.1728 | 60
57600 | 26.82794 | 60
61200 | 28.65485 | 60
64800 | 30.27917 | 60
68400 | 31.85919 | 60
72000 | 33.59779 | 60
75600 | 35.20409 | 60
79200 | 36.71962 | 60
82800 | 38.33253 | 60
86400 | 39.91953 | 60
90000 | 41.50213 | 60
93600 | 42.88206 | 60
97200 | 44.68104 | 60
100800 | 46.08119 | 60
104400 | 47.68051 | 60
108000 | 49.06046 | 60
111600 | 50.46188 | 60
115200 | 52.00004 | 60
118800 | 53.39175 | 60
122400 | 54.99935 | 60
126000 | 56.37946 | 60
129600 | 57.75944 | 60
133200 | 59.13028 | 60
136800 | 60.3399 | 60
140400 | 61.71991 | 60
144000 | 63.09993 | 60
147600 | 64.15888 | 60
151200 | 65.44102 | 60
154800 | 66.58794 | 60
158400 | 67.69121 | 60
162000 | 68.83755 | 60
165600 | 69.87256 | 60
169200 | 70.90758 | 60
172800 | 71.94261 | 60
176400 | 72.88812 | 60
180000 | 73.78254 | 60
183600 | 74.68782 | 60
187200 | 75.46411 | 60
190800 | 76.30853 | 60
194400 | 77.15126 | 60
198000 | 77.92637 | 60
201600 | 78.61636 | 60
205200 | 79.30638 | 60
208800 | 79.99641 | 60
212400 | 80.64386 | 60
216000 | 81.21883 | 60
219600 | 81.85199 | 60
223200 | 82.46854 | 60
226800 | 83.04362 | 60
230400 | 83.61855 | 60
234000 | 84.21505 | 60
237600 | 84.86195 | 60
241200 | 85.44334 | 60
244800 | 85.97809 | 60
248400 | 86.43803 | 60
252000 | 86.9888 | 60
255600 | 87.53761 | 60
259200 | 87.9976 | 60
262800 | 88.53431 | 60
266400 | 89.09718 | 60
270000 | 89.55713 | 60
273600 | 90.07978 | 60
277200 | 90.65481 | 60
280800 | 91.11668 | 60
284400 | 91.62527 | 60
288000 | 92.20026 | 60
291600 | 92.67623 | 60
295200 | 93.13626 | 60
298800 | 93.59628 | 60
302400 | 94.05625 | 60
306000 | 94.51628 | 60
309600 | 94.97626 | 60
313200 | 95.43628 | 60
316800 | 95.88793 | 60
320400 | 96.19846 | 60
324000 | 96.57536 | 60
327600 | 97.09291 | 60
331200 | 97.56909 | 60
334800 | 97.91409 | 60
338400 | 98.33712 | 60
342000 | 98.79717 | 60
345600 | 99.2571 | 60
349200 | 99.71716 | 60
352800 | 99.9169 | 60
356400 | 100 | 60
360000 | 100 | 60
363600 | 100 | 60
367200 | 100 | 60
370800 | 100 | 60
374400 | 100 | 60
378000 | 100 | 60
381600 | 100 | 60
385200 | 100 | 60
388800 | 100 | 60
392400 | 100 | 60
396000 | 100 | 60
399600 | 100 | 60
403200 | 100 | 60
406800 | 100 | 60
410400 | 100 | 60
414000 | 100 | 60
417600 | 100 | 60
421200 | 100 | 60
424800 | 100 | 60
428400 | 100 | 60
432000 | 100 | 60
435600 | 100 | 60
439200 | 100 | 60
442800 | 100 | 60
446400 | 100 | 60
450000 | 100 | 60
453600 | 100 | 60
457200 | 100 | 60
460800 | 100 | 60
464400 | 100 | 60
468000 | 100 | 60
471600 | 100 | 60
475200 | 100 | 60
478800 | 100 | 60
482400 | 100 | 60
486000 | 100 | 60
489600 | 100 | 60
493200 | 100 | 60
496800 | 100 | 60
500400 | 100 | 60
504000 | 100 | 60
507600 | 100 | 60
511200 | 100 | 60
514800 | 100 | 60
518400 | 100 | 60
522000 | 100 | 60
525600 | 100 | 60
529200 | 100 | 60
532800 | 100 | 60
536400 | 100 | 60
540000 | 100 | 60
543600 | 100 | 60
547200 | 100 | 60
550800 | 100 | 60
554400 | 100 | 60
558000 | 100 | 60
561600 | 100 | 60
565200 | 100 | 60
568800 | 100 | 60
572400 | 100 | 60
576000 | 100 | 60
579600 | 100 | 60
583200 | 100 | 60
586800 | 100 | 60
590400 | 100 | 60
594000 | 100 | 60
597600 | 100 | 60
601200 | 100 | 60
604800 | 100 | 60
608400 | 100 | 60
612000 | 100 | 60
615600 | 100 | 60
619200 | 100 | 60
622800 | 100 | 60
626400 | 100 | 60
630000 | 100 | 60
633600 | 100 | 60
637200 | 100 | 60
640800 | 100 | 60
644400 | 100 | 60
648000 | 100 | 60
651600 | 100 | 60
655200 | 100 | 60
658800 | 100 | 60
662400 | 100 | 60
666000 | 100 | 60
669600 | 100 | 60
673200 | 100 | 60
676800 | 100 | 60
0 | 0 | 90
3600 | 1.507858 | 90
7200 | 2.463237 | 90
10800 | 4.754912 | 90
14400 | 8.048091 | 90
18000 | 11.53329 | 90
21600 | 15.11602 | 90
25200 | 17.70254 | 90
28800 | 18.84647 | 90
32400 | 19.99043 | 90
36000 | 21.26787 | 90
39600 | 24.0663 | 90
43200 | 26.66778 | 90
46800 | 29.41882 | 90
50400 | 32.15396 | 90
54000 | 34.7262 | 90
57600 | 37.39492 | 90
61200 | 40.14084 | 90
64800 | 42.63601 | 90
68400 | 45.54821 | 90
72000 | 47.87692 | 90
75600 | 50.60748 | 90
79200 | 53.11816 | 90
82800 | 55.44684 | 90
86400 | 57.77783 | 90
90000 | 60.14363 | 90
93600 | 62.08292 | 90
97200 | 64.26917 | 90
100800 | 66.04529 | 90
104400 | 67.81573 | 90
108000 | 69.53682 | 90
111600 | 71.36215 | 90
115200 | 72.76604 | 90
118800 | 74.14604 | 90
122400 | 75.94485 | 90
126000 | 77.32496 | 90
129600 | 78.70499 | 90
133200 | 79.87334 | 90
136800 | 80.98202 | 90
140400 | 82.01708 | 90
144000 | 83.05207 | 90
147600 | 84.08708 | 90
151200 | 84.9367 | 90
154800 | 85.75547 | 90
158400 | 86.66108 | 90
162000 | 87.32329 | 90
165600 | 88.04181 | 90
169200 | 88.818 | 90
172800 | 89.59426 | 90
176400 | 89.821 | 90
180000 | 90.46787 | 90
183600 | 90.9846 | 90
187200 | 91.46019 | 90
190800 | 92.03523 | 90
194400 | 92.51776 | 90
198000 | 92.93178 | 90
201600 | 93.38442 | 90
205200 | 93.84438 | 90
208800 | 94.30444 | 90
212400 | 94.76437 | 90
216000 | 95.22442 | 90
219600 | 95.68441 | 90
223200 | 96.05549 | 90
226800 | 96.36596 | 90
230400 | 96.70615 | 90
234000 | 97.00984 | 90
237600 | 97.21688 | 90
241200 | 97.42386 | 90
244800 | 97.63088 | 90
248400 | 97.85695 | 90
252000 | 98.05292 | 90
255600 | 98.15651 | 90
259200 | 98.25996 | 90
262800 | 98.36347 | 90
266400 | 98.47617 | 90
270000 | 98.5637 | 90
273600 | 98.5637 | 90
277200 | 98.5637 | 90
280800 | 98.5637 | 90
284400 | 98.5637 | 90
288000 | 98.5637 | 90
291600 | 98.5637 | 90
295200 | 98.5637 | 90
298800 | 98.5637 | 90
302400 | 98.5637 | 90
306000 | 98.5637 | 90
309600 | 98.5637 | 90
313200 | 98.5637 | 90
316800 | 98.5637 | 90
320400 | 98.5637 | 90
324000 | 98.5637 | 90
327600 | 98.5637 | 90
331200 | 98.5637 | 90
334800 | 98.5637 | 90
338400 | 98.5637 | 90
342000 | 98.5637 | 90
345600 | 98.5637 | 90
349200 | 98.5637 | 90
352800 | 98.5637 | 90
356400 | 98.5637 | 90
360000 | 98.5637 | 90
363600 | 98.5637 | 90
367200 | 98.5637 | 90
370800 | 98.5637 | 90
374400 | 98.5637 | 90
378000 | 98.5637 | 90
381600 | 98.5637 | 90
385200 | 98.5637 | 90
388800 | 98.5637 | 90
392400 | 98.5637 | 90
396000 | 98.5637 | 90
399600 | 98.5637 | 90
403200 | 98.5637 | 90
406800 | 98.5637 | 90
410400 | 98.5637 | 90
414000 | 98.5637 | 90
417600 | 98.5637 | 90
421200 | 98.5637 | 90
424800 | 98.5637 | 90
428400 | 98.5637 | 90
432000 | 98.5637 | 90
435600 | 98.5637 | 90
439200 | 98.5637 | 90
442800 | 98.5637 | 90
446400 | 98.5637 | 90
450000 | 98.5637 | 90
453600 | 98.5637 | 90
457200 | 98.5637 | 90
460800 | 98.5637 | 90
464400 | 98.5637 | 90
468000 | 98.5637 | 90
471600 | 98.5637 | 90
475200 | 98.5637 | 90
478800 | 98.5637 | 90
482400 | 98.5637 | 90
486000 | 98.5637 | 90
489600 | 98.5637 | 90
493200 | 98.5637 | 90
496800 | 98.5637 | 90
500400 | 98.5637 | 90
504000 | 98.5637 | 90
507600 | 98.5637 | 90
511200 | 98.5637 | 90
514800 | 98.5637 | 90
518400 | 98.5637 | 90
522000 | 98.5637 | 90
525600 | 98.5637 | 90
529200 | 98.5637 | 90
532800 | 98.5637 | 90
536400 | 98.5637 | 90
540000 | 98.5637 | 90
543600 | 98.5637 | 90
547200 | 98.5637 | 90
550800 | 98.5637 | 90
554400 | 98.5637 | 90
558000 | 98.5637 | 90
561600 | 98.5637 | 90
565200 | 98.5637 | 90
568800 | 98.5637 | 90
572400 | 98.5637 | 90
576000 | 98.5637 | 90
579600 | 98.5637 | 90
583200 | 98.5637 | 90
586800 | 98.5637 | 90
590400 | 98.5637 | 90
594000 | 98.5637 | 90
597600 | 98.5637 | 90
601200 | 98.5637 | 90
604800 | 98.5637 | 90
608400 | 98.5637 | 90
612000 | 98.5637 | 90
615600 | 98.5637 | 90
619200 | 98.5637 | 90
622800 | 98.5637 | 90
626400 | 98.5637 | 90
630000 | 98.5637 | 90
633600 | 98.5637 | 90
637200 | 98.5637 | 90
640800 | 98.5637 | 90
644400 | 98.5637 | 90
648000 | 98.5637 | 90
651600 | 98.5637 | 90
655200 | 98.5637 | 90
658800 | 98.5637 | 90
662400 | 98.5637 | 90
666000 | 98.5637 | 90
669600 | 98.5637 | 90
673200 | 98.5637 | 90
676800 | 98.5637 | 90